## Sheet1
density of areas(mg/m2) | reducing agent | Temperature(℃) | Concentration(mol/L) | time(s) | improvement(%)
240 | sodium borohydride | 60 | 0 | 900 | 12.29336
240 | sodium borohydride | 60 | 0 | 900 | 12.29336
240 | sodium borohydride | 30 | 1 | 30 | 11.35587
240 | sodium borohydride | 30 | 0.5 | 30 | 9.758012
240 | sodium borohydride | 5 | 0.5 | 300 | 9.504933
240 | sodium borohydride | 60 | 0.1 | 300 | 7.373888
240 | sodium borohydride | 30 | 0.1 | 30 | 4.394732
400 | sodium borohydride | 30 | 1 | 30 | 13.31376
400 | sodium borohydride | 5 | 0 | 300 | 12.95807
400 | sodium borohydride | 5 | 0.5 | 300 | 10.48953
400 | sodium borohydride | 30 | 0.5 | 300 | 6.660156
400 | sodium borohydride | 60 | 1 | 900 | 5.983083
400 | sodium borohydride | 60 | 0.1 | 300 | 4.962188
400 | sodium borohydride | 5 | 0.1 | 30 | 4.497275
800 | sodium borohydride | 5 | 0.1 | 30 | 19.02812
800 | sodium borohydride | 60 | 0 | 900 | 11.60026
240 | L-ascorbic acid | 5 | 0.5 | 300 | 13.86122
240 | L-ascorbic acid | 60 | 0.5 | 30 | 12.46571
240 | L-ascorbic acid | 60 | 0 | 900 | 12.29336
240 | L-ascorbic acid | 60 | 0 | 900 | 12.29336
240 | L-ascorbic acid | 30 | 1 | 30 | 11.99906
240 | L-ascorbic acid | 30 | 0.5 | 900 | 10.52769
240 | L-ascorbic acid | 60 | 0.5 | 900 | 7.794564
240 | L-ascorbic acid | 60 | 0.1 | 300 | 7.749825
240 | L-ascorbic acid | 30 | 0.1 | 30 | 5.287227
400 | L-ascorbic acid | 5 | 0.1 | 30 | 47.06357
400 | L-ascorbic acid | 60 | 0.1 | 300 | 40.36337
400 | L-ascorbic acid | 30 | 0.5 | 300 | 29.80099
400 | L-ascorbic acid | 30 | 1 | 30 | 22.9469
400 | L-ascorbic acid | 60 | 1 | 900 | 18.44924
400 | L-ascorbic acid | 5 | 0 | 300 | 12.95807
800 | L-ascorbic acid | 60 | 0 | 900 | 11.60026
800 | L-ascorbic acid | 30 | 0.5 | 30 | 4.570468
800 | L-ascorbic acid | 5 | 0.1 | 30 | 4.375526
240 | sodium citrate | 60 | 0.1 | 300 | 26.29724
240 | sodium citrate | 60 | 0.5 | 900 | 25.8061
240 | sodium citrate | 60 | 0.5 | 30 | 21.40998
240 | sodium citrate | 30 | 0.5 | 30 | 17.05927
240 | sodium citrate | 30 | 0.5 | 900 | 14.1326
240 | sodium citrate | 60 | 0 | 900 | 12.29336
240 | sodium citrate | 5 | 0.5 | 300 | 8.478327
240 | sodium citrate | 30 | 1 | 30 | 4.888941
400 | sodium citrate | 5 | 0 | 300 | 12.95807
400 | sodium citrate | 5 | 0.5 | 300 | 9.390848
400 | sodium citrate | 30 | 1 | 30 | 6.576148
400 | sodium citrate | 60 | 0.1 | 300 | 5.613995
400 | sodium citrate | 30 | 0.5 | 300 | 4.494917
400 | sodium citrate | 60 | 1 | 900 | 2.322817
400 | sodium citrate | 5 | 0.1 | 30 | 2.13544109
800 | sodium citrate | 60 | 0 | 900 | 11.60026
800 | sodium citrate | 30 | 0.5 | 30 | 4.840725
800 | sodium citrate | 5 | 0.1 | 30 | 3.670976